## B fixed dose diffusion
|  |  | t | √𝐷𝑡 | Q/(√𝜋𝐷𝑡) | 𝑥/(2√𝐷𝑡) | 𝑒𝑥𝑝[−(𝑥/(2√𝐷𝑡))^2 ] | N
Q | 10000000000 | atom/cm2 | 1 | 1.632203e-07 | 34574903865420300 | 61.26689 | 0 | 0
Pi | 3.14 |  | 2 | 2.308284e-07 | 24448148982111664 | 43.32223 | 0 | 0
|  |  | 5 | 3.649717e-07 | 15462367071720006 | 27.39938 | 0 | 0
D_0 | 10.5 | cm2/s | 10 | 5.161479e-07 | 10933544609608794 | 19.37429 | 9.591012e-164 | 1.048638e-147
EA | 3.69 | eV | 20 | 7.299434e-07 | 7731183535860003 | 13.69969 | 3.096936e-82 | 2.394298e-66
EA | 5.904e-19 | J | 30 | 8.939944e-07 | 6312484923554420 | 11.18575 | 4.577427e-55 | 2.889494e-39
k | 1.38e-23 | J/K | 60 | 1.264299e-06 | 4463600895583175 | 7.909521 | 6.765669e-28 | 3.019925e-12
T | 1000 | C | 90 | 1.548444e-06 | 3644514869869598.5 | 6.458097 | 7.706795e-19 | 0.002808753
T | 1273 | K | 120 | 1.787989e-06 | 3156242461777210 | 5.592876 | 2.60109e-14 | 82.0967
|  |  | 150 | 1.999032e-06 | 2823029079202049.5 | 5.00242 | 1.355577e-11 | 38268.34
D | 2.664087e-14 | cm2/s | 180 | 2.18983e-06 | 2577061178620001 | 4.566564 | 8.778836e-10 | 2262359.6
|  |  | 210 | 2.365287e-06 | 2385895037509938 | 4.227817 | 1.726759e-08 | 41198648.8
x | 200 | nm | 240 | 2.528598e-06 | 2231800447791587.5 | 3.95476 | 1.612789e-07 | 359942430.2
x | 2e-05 | cm | 270 | 2.681983e-06 | 2104161641184806.5 | 3.728584 | 9.168352e-07 | 1929169441.6
|  |  | 300 | 2.827059e-06 | 1996183005390584 | 3.537245 | 3.681817e-06 | 7349579656.1
|  |  | 400 | 3.264406e-06 | 1728745193271014.8 | 3.063344 | 8.405172e-05 | 145304008749.6
|  |  | 500 | 3.649717e-06 | 1546236707172000.5 | 2.739938 | 0.0005490821 | 849010902979.4
|  |  | 600 | 3.998065e-06 | 1411514539601024.8 | 2.50121 | 0.001918806 | 2708422604239.9
|  |  | 700 | 4.318403e-06 | 1306808531883827.8 | 2.315671 | 0.004689964 | 6128884724186.1
|  |  | 800 | 4.616567e-06 | 1222407449105583.2 | 2.166112 | 0.009167973 | 11206997963079.5
|  |  | 900 | 4.896609e-06 | 1152496795514010 | 2.04223 | 0.01544143 | 17796193079355.9
|  |  | 1000 | 5.161479e-06 | 1093354460960879.5 | 1.937429 | 0.0234325 | 25620029498187.5
|  |  | 1200 | 5.654117e-06 | 998091502695292 | 1.768623 | 0.04380418 | 43720578022646.6
|  |  | 1400 | 6.107145e-06 | 924053174607491.1 | 1.637426 | 0.06848331 | 63282220443418.7
|  |  | 1600 | 6.528812e-06 | 864372596635507.4 | 1.531672 | 0.09574953 | 82763270211427.4
|  |  | 1800 | 6.924851e-06 | 814938299403722.2 | 1.444074 | 0.1242635 | 101267110890718.9
|  |  | 2000 | 7.299434e-06 | 773118353586000.2 | 1.369969 | 0.1530768 | 118346469194886.9
|  |  | 2200 | 7.655711e-06 | 737139427203397.2 | 1.306214 | 0.1815551 | 133831429077827.1
|  |  | 2400 | 7.996129e-06 | 705757269800512.4 | 1.250605 | 0.2092945 | 147711098799870.3
|  |  | 2600 | 8.322635e-06 | 678069651886048.9 | 1.201542 | 0.2360517 | 160059508184472.9
|  |  | 2800 | 8.636807e-06 | 653404265941913.9 | 1.157835 | 0.2616932 | 170991427704654.4
|  |  | 3000 | 8.939944e-06 | 631248492355441.9 | 1.118575 | 0.2861582 | 180636940392621.7
|  |  | 4000 | 1.032296e-05 | 546677230480439.8 | 0.9687145 | 0.3912503 | 213887619343274.8
|  |  | 5000 | 1.154142e-05 | 488962979642233.3 | 0.8664446 | 0.4720236 | 230802074434101.2
|  |  | x, nm | x, cm | √𝐷𝑡 | Q/(√𝜋𝐷𝑡) | 𝑥/(2√𝐷𝑡) | 𝑒𝑥𝑝[−(𝑥/(2√𝐷𝑡))^2 ] | N
Q | 10000000000 | atom/cm2 | 0 | 0 | 5.161479e-07 | 10933544609608794 | 0 | 1 | 10933544609608794
Pi | 3.14 |  | 20 | 2e-06 | 5.161479e-07 | 10933544609608794 | 1.937429 | 0.0234325 | 256200294981875.0
|  |  | 40 | 4e-06 | 5.161479e-07 | 10933544609608794 | 3.874858 | 3.014912e-07 | 3296367002.3
D_0 | 10.5 | cm2/s | 60 | 6e-06 | 5.161479e-07 | 10933544609608794 | 5.812287 | 2.129942e-15 | 23.28782
EA | 3.69 | eV | 80 | 8e-06 | 5.161479e-07 | 10933544609608794 | 7.749716 | 8.26225e-27 | 9.033567e-11
EA | 5.904e-19 | J | 100 | 1e-05 | 5.161479e-07 | 10933544609608794 | 9.687145 | 1.759811e-41 | 1.924098e-25
k | 1.38e-23 | J/K | 120 | 1.2e-05 | 5.161479e-07 | 10933544609608794 | 11.62457 | 2.058122e-59 | 2.250257e-43
T | 1000 | C | 140 | 1.4e-05 | 5.161479e-07 | 10933544609608794 | 13.562 | 1.321641e-80 | 1.445022e-64
T | 1273 | K | 160 | 1.6e-05 | 5.161479e-07 | 10933544609608794 | 15.49943 | 4.660078e-105 | 5.095118e-89
|  |  | 180 | 1.8e-05 | 5.161479e-07 | 10933544609608794 | 17.43686 | 9.022153e-133 | 9.864411e-117
D | 2.664087e-14 | cm2/s | 200 | 2e-05 | 5.161479e-07 | 10933544609608794 | 19.37429 | 9.591012e-164 | 1.048638e-147
|  |  | 220 | 2.2e-05 | 5.161479e-07 | 10933544609608794 | 21.31172 | 5.598297e-198 | 6.120923e-182
t | 10 | sec | 240 | 2.4e-05 | 5.161479e-07 | 10933544609608794 | 23.24915 | 1.794257e-235 | 1.961759e-219
|  |  | 260 | 2.6e-05 | 5.161479e-07 | 10933544609608794 | 25.18658 | 3.157555e-276 | 3.452326e-260
|  |  | 280 | 2.8e-05 | 5.161479e-07 | 10933544609608794 | 27.12401 | 0 | 3.335666e-304
|  |  | 300 | 3e-05 | 5.161479e-07 | 10933544609608794 | 29.06144 | 0 | 0
|  |  | x, nm | x, cm | √𝐷𝑡 | Q/(√𝜋𝐷𝑡) | 𝑥/(2√𝐷𝑡) | 𝑒𝑥𝑝[−(𝑥/(2√𝐷𝑡))^2 ] | N
Q | 10000000000 | atom/cm2 | 0 | 0 | 1.632203e-06 | 3457490386542029.5 | 0 | 1 | 3457490386542029.5
Pi | 3.14 |  | 20 | 2e-06 | 1.632203e-06 | 3457490386542029.5 | 0.6126689 | 0.6870397 | 2375433329130778
|  |  | 40 | 4e-06 | 1.632203e-06 | 3457490386542029.5 | 1.225338 | 0.2228063 | 770350624407105.8
D_0 | 10.5 | cm2/s | 60 | 6e-06 | 1.632203e-06 | 3457490386542029.5 | 1.838007 | 0.03410647 | 117922794120442.5
EA | 3.69 | eV | 80 | 8e-06 | 1.632203e-06 | 3457490386542029.5 | 2.450675 | 0.002464392 | 8520612441810.9
EA | 5.904e-19 | J | 100 | 1e-05 | 1.632203e-06 | 3457490386542029.5 | 3.063344 | 8.405172e-05 | 290608017499.3
k | 1.38e-23 | J/K | 120 | 1.2e-05 | 1.632203e-06 | 3457490386542029.5 | 3.676013 | 1.353154e-06 | 4678515798.8
T | 1000 | C | 140 | 1.4e-05 | 1.632203e-06 | 3457490386542029.5 | 4.288682 | 1.02828e-08 | 35552679.5
T | 1273 | K | 160 | 1.6e-05 | 1.632203e-06 | 3457490386542029.5 | 4.901351 | 3.688411e-11 | 127526.5
|  |  | 180 | 1.8e-05 | 1.632203e-06 | 3457490386542029.5 | 5.51402 | 6.24498e-14 | 215.9196
D | 2.664087e-14 | cm2/s | 200 | 2e-05 | 1.632203e-06 | 3457490386542029.5 | 6.126689 | 4.990987e-17 | 0.1725629
|  |  | 220 | 2.2e-05 | 1.632203e-06 | 3457490386542029.5 | 6.739357 | 1.882806e-20 | 6.509784e-05
t | 100 | sec | 240 | 2.4e-05 | 1.632203e-06 | 3457490386542029.5 | 7.352026 | 3.352652e-24 | 1.159176e-08
|  |  | 260 | 2.6e-05 | 1.632203e-06 | 3457490386542029.5 | 7.964695 | 2.817962e-28 | 9.743076e-13
|  |  | 280 | 2.8e-05 | 1.632203e-06 | 3457490386542029.5 | 8.577364 | 1.118009e-32 | 3.865506e-17
|  |  | 300 | 3e-05 | 1.632203e-06 | 3457490386542029.5 | 9.190033 | 2.093724e-37 | 7.239032e-22
|  |  | x, nm | x, cm | √𝐷𝑡 | Q/(√𝜋𝐷𝑡) | 𝑥/(2√𝐷𝑡) | 𝑒𝑥𝑝[−(𝑥/(2√𝐷𝑡))^2 ] | N
Q | 10000000000 | atom/cm2 | 0 | 0 | 5.161479e-06 | 1093354460960879.5 | 0 | 1 | 1093354460960879.5
Pi | 3.14 |  | 20 | 2e-06 | 5.161479e-06 | 1093354460960879.5 | 0.1937429 | 0.9631594 | 1053074672511445
|  |  | 40 | 4e-06 | 5.161479e-06 | 1093354460960879.5 | 0.3874858 | 0.860583 | 940922225271716
D_0 | 10.5 | cm2/s | 60 | 6e-06 | 5.161479e-06 | 1093354460960879.5 | 0.5812287 | 0.7133188 | 779910305862183
EA | 3.69 | eV | 80 | 8e-06 | 5.161479e-06 | 1093354460960879.5 | 0.7749716 | 0.5484929 | 599697121567710.6
EA | 5.904e-19 | J | 100 | 1e-05 | 5.161479e-06 | 1093354460960879.5 | 0.9687145 | 0.3912503 | 427775238686549.6
k | 1.38e-23 | J/K | 120 | 1.2e-05 | 5.161479e-06 | 1093354460960879.5 | 1.162457 | 0.2589016 | 283071204677418.2
T | 1000 | C | 140 | 1.4e-05 | 5.161479e-06 | 1093354460960879.5 | 1.3562 | 0.1589319 | 173768925993560.7
T | 1273 | K | 160 | 1.6e-05 | 5.161479e-06 | 1093354460960879.5 | 1.549943 | 0.09050737 | 98956633804255.1
|  |  | 180 | 1.8e-05 | 5.161479e-06 | 1093354460960879.5 | 1.743686 | 0.04781378 | 52277412410248.6
D | 2.664087e-14 | cm2/s | 200 | 2e-05 | 5.161479e-06 | 1093354460960879.5 | 1.937429 | 0.0234325 | 25620029498187.5
|  |  | 220 | 2.2e-05 | 5.161479e-06 | 1093354460960879.5 | 2.131172 | 0.01065321 | 11647736592234.0
t | 1000 | sec | 240 | 2.4e-05 | 5.161479e-06 | 1093354460960879.5 | 2.324915 | 0.004493025 | 4912469069052.4
|  |  | 260 | 2.6e-05 | 5.161479e-06 | 1093354460960879.5 | 2.518658 | 0.001757897 | 1922004897393.8
|  |  | 280 | 2.8e-05 | 5.161479e-06 | 1093354460960879.5 | 2.712401 | 0.0006380351 | 697598477173.2
|  |  | 300 | 3e-05 | 5.161479e-06 | 1093354460960879.5 | 2.906144 | 0.0002148285 | 234883727688.6
|  |  | x, nm | x, cm | √𝐷𝑡 | Q/(√𝜋𝐷𝑡) | 𝑥/(2√𝐷𝑡) | 𝑒𝑥𝑝[−(𝑥/(2√𝐷𝑡))^2 ] | N
Q | 10000000000 | atom/cm2 | 0 | 0 | 1.154142e-05 | 488962979642233.3 | 0 | 1 | 488962979642233.3
Pi | 3.14 |  | 20 | 2e-06 | 1.154142e-05 | 488962979642233.3 | 0.08664446 | 0.9925208 | 485305950478018.4
|  |  | 40 | 4e-06 | 1.154142e-05 | 488962979642233.3 | 0.1732889 | 0.9704173 | 474498155145722.6
D_0 | 10.5 | cm2/s | 60 | 6e-06 | 1.154142e-05 | 488962979642233.3 | 0.2599334 | 0.9346666 | 457017378333306.5
EA | 3.69 | eV | 80 | 8e-06 | 1.154142e-05 | 488962979642233.3 | 0.3465778 | 0.8868174 | 433620869232727.1
EA | 5.904e-19 | J | 100 | 1e-05 | 1.154142e-05 | 488962979642233.3 | 0.4332223 | 0.8288786 | 405290954731072.1
k | 1.38e-23 | J/K | 120 | 1.2e-05 | 1.154142e-05 | 488962979642233.3 | 0.5198668 | 0.7631799 | 373166733910012.2
T | 1000 | C | 140 | 1.4e-05 | 1.154142e-05 | 488962979642233.3 | 0.6065112 | 0.6922169 | 338468460617533.6
T | 1273 | K | 160 | 1.6e-05 | 1.154142e-05 | 488962979642233.3 | 0.6931557 | 0.6184958 | 302421571291831.3
|  |  | 180 | 1.8e-05 | 1.154142e-05 | 488962979642233.3 | 0.7798001 | 0.5443906 | 266186851540877.2
D | 2.664087e-14 | cm2/s | 200 | 2e-05 | 1.154142e-05 | 488962979642233.3 | 0.8664446 | 0.4720236 | 230802074434101.2
|  |  | 220 | 2.2e-05 | 1.154142e-05 | 488962979642233.3 | 0.9530891 | 0.4031773 | 197138791978192.7
t | 5000 | sec | 240 | 2.4e-05 | 1.154142e-05 | 488962979642233.3 | 1.039734 | 0.3392406 | 165876074301017.2
|  |  | 260 | 2.6e-05 | 1.154142e-05 | 488962979642233.3 | 1.126378 | 0.2811892 | 137491129839095.9
|  |  | 280 | 2.8e-05 | 1.154142e-05 | 488962979642233.3 | 1.213022 | 0.2295984 | 112265131034544.9
|  |  | 300 | 3e-05 | 1.154142e-05 | 488962979642233.3 | 1.299667 | 0.1846794 | 90301376182825.2

## POCl fixed conc diffusion
|  |  | x (nm) | x(cm) | x/2√𝐷𝑡 | erfc(x/2√𝐷𝑡) | N0*erfc(x/2√𝐷𝑡) | Q |  |  |  | x (nm) | x(cm) | √𝐷𝑡 | Q/(√𝜋𝐷𝑡) | 𝑥/(2√𝐷𝑡) | 𝑒𝑥𝑝[−(𝑥/(2√𝐷𝑡))^2 ] | N
N0 | 4e+20 | atom/cm3 | 0 | 0 | 0 | 1 | 4e+20 | 20000000000000 | Q | 270774641695289.9 | atom/cm2 | 0 | 0 | 7.544936e-06 | 2.0253e+19 | 0 | 1 | 2.0253e+19
|  |  | 1 | 1e-07 | 0.08344126 | 0.9060647 | 3.6243e+20 | 56242587140766.5 | Pi | 3.14 |  | 10 | 1e-06 | 7.544936e-06 | 2.0253e+19 | 0.06626961 | 0.995618 | 2.0164e+19
|  |  | 2 | 2e-07 | 0.1668825 | 0.8134268 | 3.2537e+20 | 88779660525304.2 |  |  |  | 20 | 2e-06 | 7.544936e-06 | 2.0253e+19 | 0.1325392 | 0.9825867 | 1.99e+19
D_0 | 10.5 | cm2/s | 3 | 3e-07 | 0.2503238 | 0.7233304 | 2.8933e+20 | 117712877699903.6 | D_0 | 10.5 | cm2/s | 30 | 3e-06 | 7.544936e-06 | 2.0253e+19 | 0.1988088 | 0.961246 | 1.9468e+19
EA | 3.69 | eV | 4 | 4e-07 | 0.333765 | 0.6369161 | 2.5477e+20 | 143189519817065.8 | EA | 3.69 | eV | 40 | 4e-06 | 7.544936e-06 | 2.0253e+19 | 0.2650784 | 0.9321453 | 1.8879e+19
EA | 5.904e-19 | J | 5 | 5e-07 | 0.4172063 | 0.555178 | 2.2207e+20 | 165396641617039.9 | EA | 5.904e-19 | J | 50 | 5e-06 | 7.544936e-06 | 2.0253e+19 | 0.3313481 | 0.8960209 | 1.8147e+19
k | 1.38e-23 | J/K | 6 | 6e-07 | 0.5006476 | 0.4789312 | 1.9157e+20 | 184553891504881.8 | k | 1.38e-23 | J/K | 60 | 6e-06 | 7.544936e-06 | 2.0253e+19 | 0.3976177 | 0.8537646 | 1.7291e+19
T | 850 | C | 7 | 7e-07 | 0.5840888 | 0.4087892 | 1.6352e+20 | 200905457940875.5 | T | 1050 | C | 70 | 7e-06 | 7.544936e-06 | 2.0253e+19 | 0.4638873 | 0.8063871 | 1.6332e+19
T | 1123 | K | 8 | 8e-07 | 0.6675301 | 0.3451543 | 1.3806e+20 | 214711629001881.4 | T | 1323 | K | 80 | 8e-06 | 7.544936e-06 | 2.0253e+19 | 0.5301569 | 0.7549783 | 1.5291e+19
|  |  | 9 | 9e-07 | 0.7509713 | 0.2882203 | 1.1529e+20 | 226240441892875.7 |  |  |  | 90 | 9e-06 | 7.544936e-06 | 2.0253e+19 | 0.5964265 | 0.7006656 | 1.4191e+19
D | 2.992244e-16 | cm2/s | 10 | 1e-06 | 0.8344126 | 0.2379853 | 9.5194e+19 | 235759852295666.2 | D | 9.487677e-14 | cm2/s | 100 | 1e-05 | 7.544936e-06 | 2.0253e+19 | 0.6626961 | 0.6445737 | 1.3054e+19
|  |  | 11 | 1.1e-06 | 0.9178538 | 0.1942731 | 7.7709e+19 | 243530777185014.1 |  |  |  | 110 | 1.1e-05 | 7.544936e-06 | 2.0253e+19 | 0.7289657 | 0.5877868 | 1.1904e+19
t | 20 | min | 12 | 1.2e-06 | 1.001295 | 0.1567623 | 6.2705e+19 | 249801268939882.2 | t | 10 | min | 120 | 1.2e-05 | 7.544936e-06 | 2.0253e+19 | 0.7952353 | 0.5313155 | 1.0761e+19
t | 1200 | sec | 13 | 1.3e-06 | 1.084736 | 0.1250176 | 5.0007e+19 | 254801974042414.2 | t | 600 | sec | 130 | 1.3e-05 | 7.544936e-06 | 2.0253e+19 | 0.8615049 | 0.4760698 | 9.6418e+18
|  |  | 14 | 1.4e-06 | 1.168178 | 0.09852382 | 3.941e+19 | 258742926837514.6 |  |  |  | 140 | 1.4e-05 | 7.544936e-06 | 2.0253e+19 | 0.9277746 | 0.4228382 | 8.5637e+18
|  |  | 15 | 1.5e-06 | 1.251619 | 0.07671775 | 3.0687e+19 | 261811636649715.6 |  |  |  | 150 | 1.5e-05 | 7.544936e-06 | 2.0253e+19 | 0.9940442 | 0.3722745 | 7.5396e+18
|  |  | 16 | 1.6e-06 | 1.33506 | 0.05901787 | 2.3607e+19 | 264172351616197.2 |  |  |  | 160 | 1.6e-05 | 7.544936e-06 | 2.0253e+19 | 1.060314 | 0.3248911 | 6.58e+18
|  |  | 17 | 1.7e-06 | 1.418501 | 0.04484943 | 1.794e+19 | 265966328751402.2 |  |  |  | 170 | 1.7e-05 | 7.544936e-06 | 2.0253e+19 | 1.126583 | 0.2810591 | 5.6923e+18
|  |  | 18 | 1.8e-06 | 1.501943 | 0.03366448 | 1.3466e+19 | 267312908126006.3 |  |  |  | 180 | 1.8e-05 | 7.544936e-06 | 2.0253e+19 | 1.192853 | 0.2410145 | 4.8812e+18
|  |  | 19 | 1.9e-06 | 1.585384 | 0.02495676 | 9.9827e+18 | 268311178337519.6 |  |  |  | 190 | 1.9e-05 | 7.544936e-06 | 2.0253e+19 | 1.259123 | 0.2048679 | 4.1492e+18
|  |  | 20 | 2e-06 | 1.668825 | 0.01827123 | 7.3085e+18 | 269042027564801.1 |  |  |  | 200 | 2e-05 | 7.544936e-06 | 2.0253e+19 | 1.325392 | 0.1726197 | 3.4961e+18
|  |  | 21 | 2.1e-06 | 1.752266 | 0.01320919 | 5.2837e+18 | 269570395197286.4 |  |  |  | 220 | 2.2e-05 | 7.544936e-06 | 2.0253e+19 | 1.457931 | 0.1193656 | 2.4175e+18
|  |  | 22 | 2.2e-06 | 1.835708 | 0.009429336 | 3.7717e+18 | 269947568638354.4 |  |  |  | 240 | 2.4e-05 | 7.544936e-06 | 2.0253e+19 | 1.590471 | 0.07969113 | 1.614e+18
|  |  | 23 | 2.3e-06 | 1.919149 | 0.006645881 | 2.6584e+18 | 270213403893228.2 |  |  |  | 260 | 2.6e-05 | 7.544936e-06 | 2.0253e+19 | 1.72301 | 0.05136681 | 1.0403e+18
|  |  | 24 | 2.4e-06 | 2.00259 | 0.004624479 | 1.8498e+18 | 270398383073121.1 |  |  |  | 280 | 2.8e-05 | 7.544936e-06 | 2.0253e+19 | 1.855549 | 0.03196664 | 6.4742e+17
|  |  | 25 | 2.5e-06 | 2.086031 | 0.003176773 | 1.2707e+18 | 270525453975890.6 |  |  |  | 300 | 3e-05 | 7.544936e-06 | 2.0253e+19 | 1.988088 | 0.01920672 | 3.8899e+17
|  |  | 26 | 2.6e-06 | 2.169473 | 0.002154261 | 8.617e+17 | 270611624426930.2 |  |  |  | 350 | 3.5e-05 | 7.544936e-06 | 2.0253e+19 | 2.319436 | 0.004608812 | 93341885028269440
|  |  | 27 | 2.7e-06 | 2.252914 | 0.00144204 | 5.7682e+17 | 270669306020410.8 |  |  |  | 400 | 4e-05 | 7.544936e-06 | 2.0253e+19 | 2.650784 | 0.000887894 | 17982443515515756
|  |  | 28 | 2.8e-06 | 2.336355 | 0.0009528004 | 3.8112e+17 | 270707418037359.2 |  |  |  | 450 | 4.5e-05 | 7.544936e-06 | 2.0253e+19 | 2.982133 | 0.0001373313 | 2781359506320409
|  |  | 29 | 2.9e-06 | 2.419797 | 0.0006213739 | 2.4855e+17 | 270732272992419.9 |  |  |  | 500 | 5e-05 | 7.544936e-06 | 2.0253e+19 | 3.313481 | 1.705353e-05 | 345383698024243.2
|  |  | 30 | 3e-06 | 2.503238 | 0.000399956 | 1.5998e+17 | 270748271233963.4 |  |  |  | 550 | 5.5e-05 | 7.544936e-06 | 2.0253e+19 | 3.644829 | 1.700181e-06 | 34433631536004.9
|  |  | 31 | 3.1e-06 | 2.586679 | 0.0002540755 | 1.0163e+17 | 270758434253764.2 |  |  |  | 600 | 6e-05 | 7.544936e-06 | 2.0253e+19 | 3.976177 | 1.360857e-07 | 2756132584781.8
|  |  | 32 | 3.2e-06 | 2.67012 | 0.0001592901 | 63716025556655440 | 270764805856319.8 |  |  |  | 650 | 6.5e-05 | 7.544936e-06 | 2.0253e+19 | 4.307525 | 8.745126e-09 | 177114316867.7
|  |  | 33 | 3.3e-06 | 2.753562 | 9.855419e-05 | 39421677808084584 | 270768748024100.6 |  |  |  | 700 | 7e-05 | 7.544936e-06 | 2.0253e+19 | 4.638873 | 4.511863e-10 | 9137839299.5
|  |  | 34 | 3.4e-06 | 2.837003 | 6.01739e-05 | 24069558120557180 | 270771154979912.7
|  |  | 35 | 3.5e-06 | 2.920444 | 3.625556e-05 | 14502225161473846 | 270772605202428.8
|  |  | 36 | 3.6e-06 | 3.003885 | 2.155571e-05 | 8622285606380084 | 270773467430989.5
|  |  | 37 | 3.7e-06 | 3.087327 | 1.264619e-05 | 5058477900441306 | 270773973278779.5
|  |  | 38 | 3.8e-06 | 3.170768 | 7.32076e-06 | 2928303866719831 | 270774266109166.2
|  |  | 39 | 3.9e-06 | 3.254209 | 4.181586e-06 | 1672634416198985 | 270774433372607.8
|  |  | 40 | 4e-06 | 3.33765 | 2.356703e-06 | 942681272702981.2 | 270774527640735.1
|  |  | 41 | 4.1e-06 | 3.421092 | 1.310505e-06 | 524201909853858.3 | 270774580060926.1
|  |  | 42 | 4.2e-06 | 3.504533 | 7.190078e-07 | 287603124413000.1 | 270774608821238.5
|  |  | 43 | 4.3e-06 | 3.587974 | 3.89208e-07 | 155683206309435.2 | 270774624389559.2
|  |  | 44 | 4.4e-06 | 3.671415 | 2.078622e-07 | 83144863990114.0 | 270774632704045.6
|  |  | 45 | 4.5e-06 | 3.754857 | 1.095235e-07 | 43809401019784.5 | 270774637084985.7
|  |  | 46 | 4.6e-06 | 3.838298 | 5.693385e-08 | 22773540354024.5 | 270774639362339.7
|  |  | 47 | 4.7e-06 | 3.921739 | 2.919837e-08 | 11679348318451.1 | 270774640530274.5
|  |  | 48 | 4.8e-06 | 4.00518 | 1.477288e-08 | 5909153976223.4 | 270774641121189.9
|  |  | 49 | 4.9e-06 | 4.088622 | 7.373688e-09 | 2949475296794.5 | 270774641416137.5
|  |  | 50 | 5e-06 | 4.172063 | 3.630876e-09 | 1452350364460.7 | 270774641561372.5
|  |  | 51 | 5.1e-06 | 4.255504 | 1.763762e-09 | 705504688284.5 | 270774641631923.0
|  |  | 52 | 5.2e-06 | 4.338945 | 8.452112e-10 | 338084477751.0 | 270774641665731.4
|  |  | 53 | 5.3e-06 | 4.422387 | 3.995605e-10 | 159824212551.2 | 270774641681713.8
|  |  | 54 | 5.4e-06 | 4.505828 | 1.86332e-10 | 74532784872.5 | 270774641689167.1
|  |  | 55 | 5.5e-06 | 4.589269 | 8.571863e-11 | 34287450310.0 | 270774641692595.8
|  |  | 56 | 5.6e-06 | 4.672711 | 3.889931e-11 | 15559725663.3 | 270774641694151.8
|  |  | 57 | 5.7e-06 | 4.756152 | 1.74134e-11 | 6965360612.5 | 270774641694848.3
|  |  | 58 | 5.8e-06 | 4.839593 | 7.68947e-12 | 3075788041.9 | 270774641695155.9
|  |  | 59 | 5.9e-06 | 4.923034 | 3.349475e-12 | 1339789905.9 | 270774641695289.9
|  |  | 60 | 6e-06 | 5.006476 | 1.4392e-12 | 575679848.3
𝑁(𝑥,𝑡)=𝑄/√𝜋𝐷𝑡 𝑒𝑥𝑝[−(𝑥/(2√𝐷𝑡))^2 ]